## pvabsorption
wavelength | EQE
350 | 0.521
360.01 | 0.494
370.01 | 0.515
379.99 | 0.565
389.99 | 0.635
400.01 | 0.688
409.99 | 0.729
420.01 | 0.757
429.99 | 0.772
440.02 | 0.793
449.99 | 0.805
459.99 | 0.81
470 | 0.819
479.99 | 0.83
490 | 0.834
499.99 | 0.846
509.99 | 0.852
520.01 | 0.848
530.01 | 0.853
540.02 | 0.855
550.01 | 0.857
560.01 | 0.858
570.02 | 0.863
580.01 | 0.867
590 | 0.86
600.01 | 0.864
610 | 0.861
619.99 | 0.866
629.99 | 0.862
639.99 | 0.865
650 | 0.859
659.99 | 0.861
670.01 | 0.862
680.01 | 0.856
690 | 0.854
700 | 0.848
710 | 0.847
720.01 | 0.849
730.01 | 0.848
740.01 | 0.847
750.02 | 0.849
760.02 | 0.855
770.01 | 0.85
780.01 | 0.86
790 | 0.855
800.01 | 0.857
809.99 | 0.861
819.99 | 0.861
829.99 | 0.855
840.01 | 0.866
850.02 | 0.867
860.01 | 0.867
870 | 0.864
880 | 0.859
889.99 | 0.861
899.99 | 0.862
910.01 | 0.867
920.01 | 0.85
929.99 | 0.871
940.01 | 0.849
949.99 | 0.844
960 | 0.846
970.01 | 0.826
980 | 0.804
989.99 | 0.79
999.99 | 0.775
1010.01 | 0.745
1020.01 | 0.716
1030 | 0.677
1040.01 | 0.619
1049.99 | 0.555
1060.01 | 0.475
1070 | 0.406
1080 | 0.355
1089.99 | 0.294
1100 | 0.239