## absorption_phosphor
Wavelength | Intensity
270 | 0.410049203
271 | 0.40820042
272 | 0.424732964
273 | 0.458445283
274 | 0.476857706
275 | 0.517385841
276 | 0.567393815
277 | 0.579877974
278 | 0.600337716
279 | 0.608592923
280 | 0.640524801
281 | 0.659214577
282 | 0.666809599
283 | 0.681030202
284 | 0.68154752
285 | 0.696873093
286 | 0.711043405
287 | 0.71348812
288 | 0.728614174
289 | 0.735142497
290 | 0.743648635
291 | 0.750331915
292 | 0.760334446
293 | 0.772059045
294 | 0.780455751
295 | 0.773373612
296 | 0.787755069
297 | 0.789831531
298 | 0.8016745
299 | 0.791842714
300 | 0.806037801
301 | 0.814009127
302 | 0.816252831
303 | 0.822137796
304 | 0.829325191
305 | 0.815176828
306 | 0.827686844
307 | 0.831117984
308 | 0.838996371
309 | 0.830529979
310 | 0.827824515
311 | 0.841266158
312 | 0.840215026
313 | 0.824153935
314 | 0.822332977
315 | 0.811374304
316 | 0.81735142
317 | 0.80411077
318 | 0.801058728
319 | 0.804827432
320 | 0.808997446
321 | 0.823275748
322 | 0.823875771
323 | 0.827693958
324 | 0.825714332
325 | 0.824717129
326 | 0.836897766
327 | 0.829588703
328 | 0.843962101
329 | 0.848318531
330 | 0.85317068
331 | 0.860982191
332 | 0.864826028
333 | 0.859455807
334 | 0.88018043
335 | 0.885001676
336 | 0.890901747
337 | 0.886022962
338 | 0.904788918
339 | 0.910388759
340 | 0.907262762
341 | 0.909089832
342 | 0.908502958
343 | 0.920044341
344 | 0.917010673
345 | 0.929662373
346 | 0.928384383
347 | 0.927330438
348 | 0.936372251
349 | 0.936609205
350 | 0.936646095
351 | 0.935233337
352 | 0.94289359
353 | 0.936065176
354 | 0.938569673
355 | 0.944045142
356 | 0.949297962
357 | 0.962658739
358 | 0.968621421
359 | 0.968762112
360 | 0.970822684
361 | 0.983150607
362 | 0.977520776
363 | 0.987911128
364 | 0.996288812
365 | 0.997484548
366 | 0.992614457
367 | 1
368 | 0.997408525
369 | 0.995791498
370 | 0.987799139
371 | 0.984944095
372 | 0.982006768
373 | 0.967136946
374 | 0.963682976
375 | 0.958324049
376 | 0.940330344
377 | 0.935057084
378 | 0.928932158
379 | 0.912500054
380 | 0.901553965
381 | 0.892440014
382 | 0.87772568
383 | 0.862196731
384 | 0.863919645
385 | 0.843552143
386 | 0.83540959
387 | 0.821759801
388 | 0.812627611
389 | 0.795005808
390 | 0.784959101
391 | 0.776424205
392 | 0.764530483
393 | 0.753718759
394 | 0.73862403
395 | 0.73758086
396 | 0.726104248
397 | 0.719718201
398 | 0.702670649
399 | 0.687826459
400 | 0.684313352
401 | 0.670139509
402 | 0.663199161
403 | 0.651188115
404 | 0.637648758
405 | 0.623258644
406 | 0.618397478
407 | 0.603579366
408 | 0.593273891
409 | 0.582985136
410 | 0.572317611
411 | 0.559443089
412 | 0.549484509
413 | 0.534967563
414 | 0.529014497
415 | 0.516247036
416 | 0.503926109
417 | 0.492888275
418 | 0.483574518
419 | 0.478005179
420 | 0.465905981
421 | 0.452777458
422 | 0.447713813
423 | 0.436179728
424 | 0.425950857
425 | 0.419525725
426 | 0.408749514
427 | 0.398954467
428 | 0.399954621
429 | 0.392222587
430 | 0.381996778
431 | 0.374597091
432 | 0.3617221
433 | 0.360502634
434 | 0.351255663
435 | 0.338902689
436 | 0.336350445
437 | 0.332345556
438 | 0.323695261
439 | 0.317734149
440 | 0.309283226
441 | 0.304473034
442 | 0.295639687
443 | 0.288294298
444 | 0.281404763
445 | 0.278748435
446 | 0.267969575
447 | 0.260977095
448 | 0.255749516
449 | 0.248690884
450 | 0.24576517
451 | 0.233337835
452 | 0.228243432
453 | 0.222403401
454 | 0.215953182
455 | 0.206534245
456 | 0.201361462
457 | 0.19155757
458 | 0.185574209
459 | 0.178694923
460 | 0.169333153
461 | 0.162563519
462 | 0.156747712
463 | 0.147966564
464 | 0.141405167
465 | 0.134180347
466 | 0.126180116
467 | 0.121451224
468 | 0.11285469
469 | 0.10620027
470 | 0.101414152
471 | 0.093958622
472 | 0.086101834
473 | 0.082186866
474 | 0.076258242
475 | 0.069852318
476 | 0.064796295
477 | 0.06132992
478 | 0.056710277
479 | 0.051313631
480 | 0.047359855
481 | 0.043846084
482 | 0.039593179
483 | 0.036704537
484 | 0.033389882
485 | 0.028612956
486 | 0.025671022
487 | 0.024251242
488 | 0.021842584
489 | 0.019727064
490 | 0.017471252
491 | 0.015742529
492 | 0.015018895
493 | 0.012707002
494 | 0.01166609
495 | 0.009773968
496 | 0.009152434
497 | 0.007673846
498 | 0.007098969
499 | 0.006561962
500 | 0.005941177